## Sheet1
ATTERBERG LIMITS (BS 1377 PART 2, 4.3 : 1990)
Client name: |  | NILIUS KARANJA
Project/Site name: |  | PROPOSED CONSTRUCTION OF A PERIMETER WALL
Sampled and submitted by: |  | CRANSFIELD | Date submitted: |  | 2025-11-07 | Date tested: | 2025-11-10 |  | 75.90618 | 33.45498 | 42.4512 | 20 | CLAY OF HIGH OF PLASTICITY | - | 0
Sample ID: |  | BH1 | Sample depth (M): |  | 1.0-6.4 | Sample No: | - | [6 empty] | PLASTIC LIMIT
[9 empty] | 16.4 | 18.1 | 20.2 | 22.3 | 24.1 | PR | MG
Container No |  | TR | DF | SD | AS | SDF | FALSE | MG | 36.55 | 34.81 | 35.32 | 31.66 | 38.05 | 7.22 | 7.3
Penetration (mm) |  | 15.77 | 17.85 | 20.1 | 21.9 | 24.3 | - | - | 26.41 | 25.54 | 29.36 | 25.39 | 25.81 | 5.42 | 5.46
Wt of Container + Wet Soil (g) |  | 12.36 | 16.47 | 16.5 | 14 | 56.93935 | 14.08033 | 14.82729 | 10.14 | 9.27 | 5.96 | 6.27 | 12.24 | 1.8 | 1.84
Wt of Container + Dry Soil (g) |  | 7.2 | 9.48 | 9.38 | 7.85 | 31.52 | 10.57 | 11.09 | 71.66667 | 73.73418 | 75.90618 | 78.34395 | 80.64516 | 33.21033 | 33.69963
Wt of Container (g) |  | - | - | - | - | - | - | - |  | 2.067511 | 2.172006 | 2.437766 | 2.301212 |  | 0.4893016
Wt of Moisture (g) |  | 5.16 | 6.99 | 7.12 | 6.15 | 25.41935 | 3.510332 | 3.737289
Wt of Dry Soil (g) |  | 7.2 | 9.48 | 9.38 | 7.85 | 31.52 | 10.57 | 11.09 |  | TR | DF | SD | AS | SDF
Moisture Content (%) |  | 71.66667 | 73.73418 | 75.90618 | 78.34395 | 80.64516 | 33.21033 | 33.69963 |  | 15.77 | 17.85 | 20.1 | 21.9 | 24.3
[5 empty] | PLASTIC LIMIT |  | 33.45498 |  |  | 12.36 | 16.47 | 16.5 | 14 | 16.8
[10 empty] | 7.2 | 9.48 | 9.38 | 7.85 | 9.3
[10 empty] | 5.16 | 6.99 | 7.12 | 6.15 | 7.5
[10 empty] | 71.66667 | 73.73418 | 75.90618 | 78.34395 | 80.64516
[11 empty] | 2.067511 | 2.172006 | 2.437766 | 2.301212
LINEAR SHRINKAGE
|  |  |  | Initial length (mm) |  |  | 140
|  |  |  | Final length (mm) |  |  | 112
|  |  |  | Shrinkage (%) |  |  | 20
[10 empty] | A-7-5 | 45.90618 | ≥ | 42.4512
[10 empty] | A-7-6 | 45.90618 | ≤ | 42.4512
|  |  |  | LIQUID LIMIT (%) |  |  | 75.90618
|  |  |  | PLASTIC LIMIT (%) |  |  | 33.45498 |  |  | -8.996218
|  |  |  | PLASTICITY INDEX (%) |  |  | 42.4512
|  |  |  | Passing 425 µm (%) |  |  | 88.6
|  |  |  | MODULAS OF PLASTICITY |  |  | 3761.176 |  |  | 42.6 | 0.1487995
|  |  |  | LINEAR SHRINKAGE (%) |  |  | 20
SOIL CLASSIFICATION
|  |  |  | USCS | CLAY OF HIGH OF PLASTICITY |  |  | CH
AASHTO
Tested by: | JOAN NJOGU | Date reported |  | 2025-11-12 |  | Checked by:_____________